## Sieve Analysis
Sample ID | Depth | Sieve Size | Weight Retained | Cumulative % Passing
T2-5-10 | 5.0-10.0 | 4.75 mm | 20.4 | 100
T2-5-10 | 5.0-10.0 | 2.36 mm | 4.3 | 79.6
T2-5-10 | 5.0-10.0 | 1.18 mm | 9.6 | 76.2
T2-5-10 | 5.0-10.0 | 0.600 mm | 18.9 | 68.9
T2-5-10 | 5.0-10.0 | 0.300 mm | 21.6 | 55.9
T2-5-10 | 5.0-10.0 | 0.150 mm | 20.8 | 43.8
T2-5-10 | 5.0-10.0 | 0.075 mm | 23.9 | 34.7
T2-5-10 | 5.0-10.0 | Pan | 4.4 | 0
Total |  |  | 123.9 | Sum
Location: | 32.485128034271895, -96.43253017251294
Fineness Modulus: | 2.85