## Sieve Analysis
Sample ID | Depth | Sieve Size | Weight Retained | Cumulative % Passing
T3-10-15 | 10.0-15.0 | 4.75 mm | 22.7 | 100
T3-10-15 | 10.0-15.0 | 2.36 mm | 12.7 | 77.3
T3-10-15 | 10.0-15.0 | 1.18 mm | 1.5 | 67.5
T3-10-15 | 10.0-15.0 | 0.600 mm | 16 | 66.5
T3-10-15 | 10.0-15.0 | 0.300 mm | 17.2 | 55.9
T3-10-15 | 10.0-15.0 | 0.150 mm | 9.3 | 46.3
T3-10-15 | 10.0-15.0 | 0.075 mm | 11.7 | 42
T3-10-15 | 10.0-15.0 | Pan | 20.6 | 0
Total |  |  | 111.7 | Sum
Location: | 32.4844099646271, -96.43293377077471
Fineness Modulus: | 3.15