## Sieve Analysis
Sample ID | Depth | Sieve Size | Weight Retained | Cumulative % Passing
T3-15-20 | 15.0-20.0 | 4.75 mm | 24.9 | 100
T3-15-20 | 15.0-20.0 | 2.36 mm | 10.4 | 75.1
T3-15-20 | 15.0-20.0 | 1.18 mm | 13.4 | 67.3
T3-15-20 | 15.0-20.0 | 0.600 mm | 19.4 | 58.3
T3-15-20 | 15.0-20.0 | 0.300 mm | 23 | 47
T3-15-20 | 15.0-20.0 | 0.150 mm | 1.8 | 36.2
T3-15-20 | 15.0-20.0 | 0.075 mm | 5.7 | 35.5
T3-15-20 | 15.0-20.0 | Pan | 7.1 | 0
Total |  |  | 105.7 | Sum
Location: | 32.4844099646271, -96.43293377077471
Fineness Modulus: | 2.78