## Sieve Analysis
Sample ID | Depth | Sieve Size | Weight Retained | Cumulative % Passing
T4-10-15 | 10.0-15.0 | 4.75 mm | 12.7 | 100
T4-10-15 | 10.0-15.0 | 2.36 mm | 15 | 87.3
T4-10-15 | 10.0-15.0 | 1.18 mm | 24.1 | 74.2
T4-10-15 | 10.0-15.0 | 0.600 mm | 15.1 | 56.3
T4-10-15 | 10.0-15.0 | 0.300 mm | 21.3 | 47.8
T4-10-15 | 10.0-15.0 | 0.150 mm | 22 | 37.6
T4-10-15 | 10.0-15.0 | 0.075 mm | 17.8 | 29.3
T4-10-15 | 10.0-15.0 | Pan | -10.2 | 0
Total |  |  | 117.8 | Sum
Location: | 32.48440804808974, -96.43337483396577
Fineness Modulus: | 3.45