## Sieve Analysis
Sample ID | Depth | Sieve Size | Weight Retained | Cumulative % Passing
T4-15-20 | 15.0-20.0 | 4.75 mm | 11.5 | 100
T4-15-20 | 15.0-20.0 | 2.36 mm | 11.6 | 88.5
T4-15-20 | 15.0-20.0 | 1.18 mm | 23.6 | 78.2
T4-15-20 | 15.0-20.0 | 0.600 mm | 18.2 | 59.7
T4-15-20 | 15.0-20.0 | 0.300 mm | 20.3 | 48.8
T4-15-20 | 15.0-20.0 | 0.150 mm | 2.7 | 38.9
T4-15-20 | 15.0-20.0 | 0.075 mm | 10.5 | 37.8
T4-15-20 | 15.0-20.0 | Pan | 12.1 | 0
Total |  |  | 110.5 | Sum
Location: | 32.48440804808974, -96.43337483396577
Fineness Modulus: | 2.95