## Sieve Analysis
Sample ID | Depth | Sieve Size | Weight Retained | Cumulative % Passing
T4-5-10 | 5.0-10.0 | 4.75 mm | 10.2 | 100
T4-5-10 | 5.0-10.0 | 2.36 mm | 5 | 89.8
T4-5-10 | 5.0-10.0 | 1.18 mm | 5.2 | 85.3
T4-5-10 | 5.0-10.0 | 0.600 mm | 20.4 | 80.9
T4-5-10 | 5.0-10.0 | 0.300 mm | 20.7 | 64.4
T4-5-10 | 5.0-10.0 | 0.150 mm | 23.1 | 51.1
T4-5-10 | 5.0-10.0 | 0.075 mm | 4.9 | 39.3
T4-5-10 | 5.0-10.0 | Pan | 15.4 | 0
Total |  |  | 104.9 | Sum
Location: | 32.48440804808974, -96.43337483396577
Fineness Modulus: | 3.22