## Sieve Analysis
Sample ID | Depth | Sieve Size | Weight Retained | Cumulative % Passing
T5-10-15 | 10.0-15.0 | 4.75 mm | 13.3 | 100
T5-10-15 | 10.0-15.0 | 2.36 mm | 6.1 | 86.7
T5-10-15 | 10.0-15.0 | 1.18 mm | 11.4 | 81.4
T5-10-15 | 10.0-15.0 | 0.600 mm | 6 | 72.1
T5-10-15 | 10.0-15.0 | 0.300 mm | 6.8 | 67.8
T5-10-15 | 10.0-15.0 | 0.150 mm | 2.5 | 63.2
T5-10-15 | 10.0-15.0 | 0.075 mm | 11.1 | 61.6
T5-10-15 | 10.0-15.0 | Pan | 53.9 | 0
Total |  |  | 111.1 | Sum
Location: | 32.48479490169489, -96.43273621301074
Fineness Modulus: | 3.08