## Sieve Analysis
Sample ID | Depth | Sieve Size | Weight Retained | Cumulative % Passing
T5-15-20 | 15.0-20.0 | 4.75 mm | 10.3 | 100
T5-15-20 | 15.0-20.0 | 2.36 mm | 2.8 | 89.7
T5-15-20 | 15.0-20.0 | 1.18 mm | 13.4 | 87.2
T5-15-20 | 15.0-20.0 | 0.600 mm | 20.1 | 75.5
T5-15-20 | 15.0-20.0 | 0.300 mm | 3.4 | 60.3
T5-15-20 | 15.0-20.0 | 0.150 mm | 7.3 | 58.2
T5-15-20 | 15.0-20.0 | 0.075 mm | 8.2 | 54
T5-15-20 | 15.0-20.0 | Pan | 42.7 | 0
Total |  |  | 108.2 | Sum
Location: | 32.48479490169489, -96.43273621301074
Fineness Modulus: | 2.82