## Sieve Analysis
Sample ID | Depth | Sieve Size | Weight Retained | Cumulative % Passing
T5-5-10 | 5.0-10.0 | 4.75 mm | 19.2 | 100
T5-5-10 | 5.0-10.0 | 2.36 mm | 6.4 | 80.8
T5-5-10 | 5.0-10.0 | 1.18 mm | 10.1 | 75.6
T5-5-10 | 5.0-10.0 | 0.600 mm | 8.1 | 68
T5-5-10 | 5.0-10.0 | 0.300 mm | 5.1 | 62.5
T5-5-10 | 5.0-10.0 | 0.150 mm | 2.8 | 59.3
T5-5-10 | 5.0-10.0 | 0.075 mm | 4 | 57.6
T5-5-10 | 5.0-10.0 | Pan | 48.3 | 0
Total |  |  | 104 | Sum
Location: | 32.48479490169489, -96.43273621301074
Fineness Modulus: | 2.68