## Sieve Analysis
Sample ID | Depth | Sieve Size | Weight Retained | Cumulative % Passing
T6-5-10 | 5.0-10.0 | 4.75 mm | 3.2 | 100
T6-5-10 | 5.0-10.0 | 2.36 mm | 7.4 | 96.8
T6-5-10 | 5.0-10.0 | 1.18 mm | 12.7 | 89.6
T6-5-10 | 5.0-10.0 | 0.600 mm | 20.9 | 78.2
T6-5-10 | 5.0-10.0 | 0.300 mm | 15.3 | 61.9
T6-5-10 | 5.0-10.0 | 0.150 mm | 18.6 | 52.4
T6-5-10 | 5.0-10.0 | 0.075 mm | 17.8 | 42.7
T6-5-10 | 5.0-10.0 | Pan | 21.9 | 0
Total |  |  | 117.8 | Sum
Location: | 32.48496534008377, -96.43265604595769
Fineness Modulus: | 3.11